## Sheet1
Mexivada Mining Golden Porcupine Soil Geochem
Northing (L S) | Easting | As | Mo | Sb | W | Au | Co | Ni | Cu | Zn | Pb | Ag | Cd | Sn | Bi | Cr | Mn | Ba | Pd | Os | Pt
1200 | 25 | 47 | 12.5 | 1.87 | 0.6 | 0.006 | 1.3 | 2 | 3 | 84 | 5.2 | < 0.1 | 0.2 | 122 | < 0.5 | < 3 | 207 | 184 | < 0.5 | < 0.5 | < 0.5
1200 | 50 | 40.9 | 5.7 | 1.41 | 1.3 | < 0.005 | 1.8 | 2 | < 1 | 42 | 0.6 | < 0.1 | 0.4 | 182 | 0.7 | < 3 | 108 | 139 | < 0.5 | < 0.5 | < 0.5
1200 | 75 | 28 | 6 | 1.38 | 1.3 | < 0.005 | 2.5 | < 1 | < 1 | 51 | < 0.1 | < 0.1 | 0.4 | 134 | < 0.5 | < 3 | 133 | 287 | < 0.5 | < 0.5 | < 0.5
1200 | 100 | 42.3 | 4.1 | 1.54 | 1.2 | < 0.005 | 3 | 1 | < 1 | 23 | < 0.1 | < 0.1 | 0.4 | 145 | < 0.5 | < 3 | 45 | 216 | < 0.5 | < 0.5 | < 0.5
1200 | 125 | 34.3 | 5 | 2.28 | 2.4 | < 0.005 | 3.5 | 2 | < 1 | 123 | < 0.1 | < 0.1 | 1.3 | 565 | < 0.5 | < 3 | 188 | 259 | < 0.5 | < 0.5 | < 0.5
1200 | 150 | 2.6 | 1 | 0.16 | 0.2 | < 0.005 | 1.6 | < 1 | < 1 | 28 | < 0.1 | < 0.1 | 0.3 | 11.5 | < 0.5 | < 3 | 51.8 | 102 | < 0.5 | < 0.5 | < 0.5
1200 | 175 | 48.9 | 5.2 | 1.39 | 1.5 | < 0.005 | 3.2 | < 1 | < 1 | 73 | < 0.1 | < 0.1 | 0.8 | 152 | < 0.5 | < 3 | 87.5 | 282 | < 0.5 | < 0.5 | < 0.5
1200 | 200 | 31.3 | 11.9 | 1.02 | 0.7 | < 0.005 | 3.1 | < 1 | < 1 | 53 | < 0.1 | < 0.1 | 0.9 | 145 | < 0.5 | < 3 | 88.7 | 246 | < 0.5 | < 0.5 | < 0.5
1200 | 225 | 2.1 | 0.3 | 0.36 | < 0.1 | < 0.005 | 7 | 11 | 7 | 134 | 6 | < 0.1 | 7.1 | 4 | < 0.5 | < 3 | 982 | 283 | < 0.5 | < 0.5 | < 0.5
1200 | 250 | 2.9 | < 0.1 | 0.06 | < 0.1 | < 0.005 | 12.1 | 9 | 6 | 56 | 11.5 | < 0.1 | 4.1 | 0.5 | < 0.5 | < 3 | 1050 | 567 | < 0.5 | < 0.5 | < 0.5
1200 | 275 | 3.2 | 0.5 | 0.3 | < 0.1 | < 0.005 | 9.1 | 9 | 8 | 225 | 6.9 | < 0.1 | 7.8 | < 0.2 | < 0.5 | < 3 | 370 | 198 | < 0.5 | < 0.5 | < 0.5
1200 | 300 | 1.9 | 0.3 | 0.32 | < 0.1 | < 0.005 | 12.8 | 17 | 8 | 286 | 6.1 | < 0.1 | 5.4 | < 0.2 | < 0.5 | < 3 | 13700 | 509 | < 0.5 | < 0.5 | < 0.5
1200 | 325 | 1.8 | < 0.1 | 0.16 | < 0.1 | < 0.005 | 6.4 | 7 | 3 | 145 | 5.1 | < 0.1 | 4.1 | < 0.2 | < 0.5 | < 3 | 328 | 314 | < 0.5 | < 0.5 | < 0.5
1200 | 350 | 1.9 | 0.1 | 0.15 | < 0.1 | < 0.005 | 30.9 | 18 | 2 | 296 | 5.4 | < 0.1 | 9.9 | < 0.2 | < 0.5 | < 3 | 600 | 584 | < 0.5 | < 0.5 | < 0.5
1200 | 375 | 12.2 | 1.3 | 0.31 | 0.2 | < 0.005 | 9 | 26 | < 1 | 292 | 1.6 | < 0.1 | 2.8 | < 0.2 | < 0.5 | < 3 | 329 | 379 | < 0.5 | < 0.5 | < 0.5
1200 | 400 | 4.7 | 0.6 | 0.17 | < 0.1 | < 0.005 | 4.6 | 7 | < 1 | 58 | < 0.1 | < 0.1 | 0.7 | < 0.2 | < 0.5 | < 3 | 248 | 111 | < 0.5 | < 0.5 | < 0.5
1200 | 425 | 62.2 | 11.9 | 4.03 | 6.8 | < 0.005 | 23.8 | 31 | 29 | 1100 | 17.6 | < 0.1 | 20.3 | 178 | < 0.5 | < 3 | 539 | 650 | < 0.5 | < 0.5 | < 0.5
1200 | 450 | 33 | 9.1 | 2.61 | 2.4 | < 0.005 | 7.5 | 12 | 3 | 395 | 11.1 | < 0.1 | 3.9 | 115 | < 0.5 | < 3 | 375 | 543 | < 0.5 | < 0.5 | < 0.5
1200 | 475 | 17.1 | 4.6 | 1.29 | 1 | < 0.005 | 5 | 6 | < 1 | 256 | < 0.1 | < 0.1 | 1.7 | 137 | < 0.5 | < 3 | 318 | 695 | < 0.5 | < 0.5 | < 0.5
1200 | 500 | 20.3 | 10.2 | 1.11 | 1.9 | < 0.005 | 11.8 | 9 | < 1 | 48 | < 0.1 | < 0.1 | 0.6 | 166 | < 0.5 | < 3 | 808 | 600 | < 0.5 | < 0.5 | < 0.5
1200 | 525 | 34.8 | 17.9 | 1.94 | 1.6 | < 0.005 | 8.4 | 17 | 3 | 37 | < 0.1 | < 0.1 | 0.6 | 123 | < 0.5 | < 3 | 1010 | 651 | < 0.5 | < 0.5 | < 0.5
1200 | 550 | 3.7 | 1.9 | 0.3 | 0.3 | < 0.005 | 3.9 | 2 | 9 | 22 | < 0.1 | < 0.1 | 0.4 | 2.4 | < 0.5 | < 3 | 49.4 | 119 | < 0.5 | < 0.5 | < 0.5
1200 | 575 | 35.4 | 0.9 | 0.99 | 0.2 | 0.013 | 29.3 | 47 | 76 | 159 | 16 | < 0.1 | 4.3 | 1 | < 0.5 | < 3 | 1270 | 309 | < 0.5 | < 0.5 | < 0.5
1200 | 600 | 10.4 | 0.8 | 0.4 | 0.1 | < 0.005 | 17 | 23 | 9 | 454 | 10.9 | < 0.1 | 6.4 | 0.4 | < 0.5 | < 3 | 243 | 287 | < 0.5 | < 0.5 | < 0.5
1200 | 625 | 4.1 | 0.2 | 0.19 | < 0.1 | 0.005 | 88.9 | 17 | 33 | 90 | 7.6 | < 0.1 | 2.1 | < 0.2 | < 0.5 | < 3 | 128 | 405 | < 0.5 | < 0.5 | < 0.5
1200 | 650 | 4 | 0.4 | 0.29 | < 0.1 | < 0.005 | 25.1 | 43 | 7 | 174 | 2.2 | < 0.1 | 5.5 | < 0.2 | < 0.5 | < 3 | 1280 | 394 | < 0.5 | < 0.5 | < 0.5
1200 | 675 | 15.2 | 11.6 | 1.98 | 1.2 | < 0.005 | 8 | 15 | 2 | 217 | 2.3 | < 0.1 | 1.3 | 153 | < 0.5 | < 3 | 382 | 374 | < 0.5 | < 0.5 | < 0.5
1200 | 700 | 66.6 | 7.3 | 4.62 | 5 | < 0.005 | 11.5 | 19 | 14 | 520 | 15.8 | < 0.1 | 8.4 | 192 | < 0.5 | < 3 | 500 | 383 | < 0.5 | < 0.5 | < 0.5
1200 | 725 | 0.9 | 0.2 | 0.14 | < 0.1 | < 0.005 | 6.1 | 12 | < 1 | 58 | 1.5 | < 0.1 | 1 | 3.7 | < 0.5 | < 3 | 238 | 316 | < 0.5 | < 0.5 | < 0.5
1200 | 750 | 1.9 | 1.1 | 0.14 | 0.2 | 0.006 | 2.3 | 3 | < 1 | 25 | < 0.1 | < 0.1 | 0.2 | 0.8 | < 0.5 | < 3 | 195 | 303 | < 0.5 | < 0.5 | < 0.5
1200 | 775 | 13.7 | 9.5 | 1.28 | 1.9 | < 0.005 | 7 | 8 | < 1 | 56 | < 0.1 | < 0.1 | 1.3 | 129 | < 0.5 | < 3 | 395 | 698 | < 0.5 | < 0.5 | < 0.5
1200 | 800 | 8.9 | 0.3 | 0.24 | < 0.1 | 0.01 | 7.6 | 16 | 16 | 129 | 11.5 | < 0.1 | 4.3 | 2.6 | < 0.5 | < 3 | 792 | 212 | < 0.5 | < 0.5 | < 0.5
1200 | 825 | 4.6 | 0.2 | 0.28 | < 0.1 | 0.008 | 4.1 | 14 | 3 | 119 | 4.7 | < 0.1 | 2.7 | 0.5 | < 0.5 | < 3 | 185 | 346 | < 0.5 | < 0.5 | < 0.5
1200 | 850 | 4.2 | 0.1 | 0.23 | < 0.1 | < 0.005 | 8.6 | 9 | 6 | 236 | 5.6 | < 0.1 | 5.9 | < 0.2 | < 0.5 | < 3 | 355 | 214 | < 0.5 | < 0.5 | < 0.5
1200 | 875 | 9.4 | 0.4 | 0.26 | < 0.1 | < 0.005 | 5.2 | 20 | 1 | 217 | 4.9 | < 0.1 | 2.9 | < 0.2 | < 0.5 | < 3 | 82.9 | 240 | < 0.5 | < 0.5 | < 0.5
1200 | 900 | 2.8 | 0.6 | 0.23 | 0.2 | < 0.005 | 11.3 | 31 | < 1 | 44 | 1.1 | < 0.1 | 0.6 | < 0.2 | < 0.5 | < 3 | 317 | 372 | < 0.5 | < 0.5 | < 0.5
1300 | 0 | 0.3 | < 0.1 | 0.15 | < 0.1 | < 0.005 | 4.3 | 3 | 4 | 48 | 32.4 | < 0.1 | 3.4 | < 0.2 | < 0.5 | < 3 | 814 | 683 | < 0.5 | < 0.5 | < 0.5
1300 | 25 | 7.3 | 1.3 | 0.38 | 0.1 | 0.007 | 2.5 | 7 | 1 | 202 | 15.1 | < 0.1 | 3.4 | 0.3 | < 0.5 | < 3 | 706 | 148 | < 0.5 | < 0.5 | < 0.5
1300 | 50 | 7.3 | 0.7 | 0.34 | < 0.1 | 0.008 | 4 | 9 | 3 | 195 | 7.4 | < 0.1 | 2.5 | < 0.2 | < 0.5 | < 3 | 265 | 101 | < 0.5 | < 0.5 | < 0.5
1300 | 75 | 30 | 6.8 | 1.97 | 2.2 | < 0.005 | 15.5 | 11 | 7 | 301 | 4.5 | < 0.1 | 4.8 | 131 | < 0.5 | < 3 | 833 | 258 | < 0.5 | < 0.5 | < 0.5
1300 | 100 | 51.1 | 6.1 | 3.3 | 3.5 | < 0.005 | 18.4 | 14 | 16 | 373 | 8.9 | < 0.1 | 7.6 | 188 | < 0.5 | < 3 | 608 | 251 | < 0.5 | < 0.5 | < 0.5
1300 | 125 | 33.3 | 6.2 | 3.41 | 2.4 | < 0.005 | 17.6 | 13 | 10 | 313 | 4.2 | < 0.1 | 4.5 | 162 | < 0.5 | < 3 | 478 | 305 | < 0.5 | < 0.5 | < 0.5
1300 | 150 | 30.6 | 6.1 | 1.87 | 1.5 | < 0.005 | 28.3 | 16 | 6 | 359 | 1.7 | < 0.1 | 4.2 | 148 | < 0.5 | < 3 | 794 | 418 | < 0.5 | < 0.5 | < 0.5
1300 | 175 | 28.8 | 17.7 | 2.71 | 2.1 | 0.006 | 37.9 | 27 | 16 | 315 | 3.1 | < 0.1 | 4.9 | 145 | < 0.5 | < 3 | 688 | 1020 | < 0.5 | < 0.5 | < 0.5
1300 | 200 | 10.7 | 1 | 0.62 | 0.1 | < 0.005 | 13.3 | 41 | 2 | 111 | 1 | < 0.1 | 3 | 3.5 | < 0.5 | < 3 | 102 | 224 | < 0.5 | < 0.5 | < 0.5
1300 | 225 | 2.8 | 0.3 | 0.39 | < 0.1 | 0.005 | 15.7 | 34 | 9 | 156 | 9.4 | < 0.1 | 3.7 | 0.7 | < 0.5 | < 3 | 886 | 254 | < 0.5 | < 0.5 | < 0.5
1300 | 250 | 1.6 | < 0.1 | 0.3 | < 0.1 | < 0.005 | 5 | 11 | 6 | 109 | 3.2 | < 0.1 | 4 | < 0.2 | < 0.5 | < 3 | 270 | 191 | < 0.5 | < 0.5 | < 0.5
1300 | 275 | 0.3 | < 0.1 | < 0.01 | < 0.1 | < 0.005 | 2.4 | 3 | < 1 | 23 | 8.7 | < 0.1 | 1.5 | < 0.2 | < 0.5 | < 3 | 1440 | 373 | < 0.5 | < 0.5 | < 0.5
1300 | 300 | 5.8 | 0.6 | 0.17 | 0.1 | < 0.005 | 6.7 | 7 | 2 | 139 | 4.6 | < 0.1 | 2.7 | < 0.2 | < 0.5 | < 3 | 101 | 31.5 | < 0.5 | < 0.5 | < 0.5
1300 | 325 | 4.3 | 0.4 | 0.35 | 0.2 | < 0.005 | 6.7 | 19 | 2 | 78 | 5.4 | < 0.1 | 2 | < 0.2 | < 0.5 | < 3 | 137 | 146 | < 0.5 | < 0.5 | < 0.5
1300 | 350 | 3.3 | 0.1 | 0.3 | < 0.1 | < 0.005 | 8.2 | 19 | 2 | 67 | 3.9 | < 0.1 | 2.2 | < 0.2 | < 0.5 | < 3 | 218 | 289 | < 0.5 | < 0.5 | < 0.5
1300 | 375 | 3.3 | < 0.1 | 0.3 | < 0.1 | < 0.005 | 6.6 | 10 | 2 | 92 | 4.5 | < 0.1 | 3.1 | < 0.2 | < 0.5 | < 3 | 993 | 111 | < 0.5 | < 0.5 | < 0.5
1300 | 400 | 1.9 | 0.3 | 0.18 | 0.1 | < 0.005 | 8.5 | 12 | < 1 | 79 | 1.6 | < 0.1 | 0.4 | 0.3 | < 0.5 | < 3 | 1710 | 173 | < 0.5 | < 0.5 | < 0.5
1300 | 425 | 3.4 | 0.3 | 0.11 | < 0.1 | < 0.005 | 8.6 | 23 | < 1 | 79 | < 0.1 | < 0.1 | 0.8 | < 0.2 | < 0.5 | < 3 | 332 | 243 | < 0.5 | < 0.5 | < 0.5
1300 | 450 | 9 | 1.2 | 0.93 | 0.3 | < 0.005 | 28.4 | 72 | 13 | 134 | < 0.1 | 0.1 | 1.7 | 130 | < 0.5 | < 3 | 200 | 576 | < 0.5 | < 0.5 | < 0.5
1300 | 475 | 14.6 | 14.1 | 2.16 | 1.9 | < 0.005 | 50.6 | 57 | 6 | 78 | < 0.1 | < 0.1 | 1 | 153 | < 0.5 | < 3 | 1810 | 1910 | < 0.5 | < 0.5 | < 0.5
1300 | 500 | 13.3 | 47.7 | 1.23 | 0.9 | < 0.005 | 12 | 12 | < 1 | 89 | < 0.1 | < 0.1 | 0.9 | 165 | < 0.5 | < 3 | 500 | 642 | < 0.5 | < 0.5 | < 0.5
1300 | 525 | 2.5 | 0.1 | 0.22 | < 0.1 | < 0.005 | 5.9 | 15 | < 1 | 52 | < 0.1 | < 0.1 | 1 | 3.4 | < 0.5 | < 3 | 210 | 211 | < 0.5 | < 0.5 | < 0.5
1300 | 550 | 2.5 | < 0.1 | 0.43 | < 0.1 | < 0.005 | 13 | 18 | 4 | 34 | 0.9 | < 0.1 | 2.5 | 0.7 | < 0.5 | < 3 | 725 | 323 | < 0.5 | < 0.5 | < 0.5
1300 | 575 | 1 | < 0.1 | 0.1 | < 0.1 | < 0.005 | 5.2 | 9 | < 1 | 53 | 7.7 | < 0.1 | 2.8 | 0.2 | < 0.5 | < 3 | 391 | 191 | < 0.5 | < 0.5 | < 0.5
1300 | 600 | 3.2 | 0.1 | 0.81 | < 0.1 | < 0.005 | 7.2 | 37 | 3 | 37 | 5.4 | < 0.1 | 1.2 | < 0.2 | < 0.5 | < 3 | 284 | 494 | < 0.5 | < 0.5 | < 0.5
1300 | 625 | 6.8 | 0.5 | 0.45 | < 0.1 | < 0.005 | 8.8 | 18 | 8 | 222 | 3.9 | < 0.1 | 4.1 | 0.3 | < 0.5 | < 3 | 733 | 165 | < 0.5 | < 0.5 | < 0.5
1300 | 650 | 1.7 | < 0.1 | 0.24 | < 0.1 | < 0.005 | 19.6 | 21 | 14 | 87 | 9.8 | < 0.1 | 6.5 | < 0.2 | < 0.5 | < 3 | 3300 | 327 | < 0.5 | < 0.5 | < 0.5
1300 | 675 | 0.7 | < 0.1 | 0.05 | < 0.1 | < 0.005 | 4 | 8 | 2 | 47 | 6.5 | < 0.1 | 4.4 | < 0.2 | < 0.5 | < 3 | 229 | 254 | < 0.5 | < 0.5 | < 0.5
1300 | 700 | 4.1 | < 0.1 | 0.13 | < 0.1 | < 0.005 | 12.5 | 21 | 3 | 101 | 4.7 | < 0.1 | 7.4 | < 0.2 | < 0.5 | < 3 | 254 | 298 | < 0.5 | < 0.5 | < 0.5
1300 | 725 | 3.7 | 2.8 | 0.15 | < 0.1 | < 0.005 | 7.2 | 20 | 3 | 136 | 2.4 | < 0.1 | 2.1 | < 0.2 | < 0.5 | < 3 | 121 | 227 | < 0.5 | < 0.5 | < 0.5
1300 | 750 | 1.2 | < 0.1 | 0.16 | < 0.1 | < 0.005 | 2.5 | 7 | 2 | 91 | 12.2 | < 0.1 | 1.7 | 0.4 | < 0.5 | < 3 | 109 | 369 | < 0.5 | < 0.5 | < 0.5
1300 | 775 | 2.3 | < 0.1 | 0.2 | < 0.1 | < 0.005 | 7.8 | 13 | 4 | 126 | 9.4 | < 0.1 | 5.4 | 0.2 | < 0.5 | < 3 | 468 | 335 | < 0.5 | < 0.5 | < 0.5
1300 | 800 | 1 | < 0.1 | 0.1 | < 0.1 | < 0.005 | 16.8 | 13 | 3 | 65 | 7.4 | < 0.1 | 8.6 | < 0.2 | < 0.5 | < 3 | 1460 | 389 | < 0.5 | < 0.5 | < 0.5
1300 | 825 | 1.8 | < 0.1 | 0.01 | < 0.1 | < 0.005 | 12.5 | 8 | 2 | 55 | 6.2 | < 0.1 | 4.3 | < 0.2 | < 0.5 | < 3 | 1270 | 531 | < 0.5 | < 0.5 | < 0.5
1300 | 850 | 0.4 | < 0.1 | 0.06 | < 0.1 | < 0.005 | 18.8 | 4 | < 1 | 36 | 9.3 | < 0.1 | 3.5 | < 0.2 | < 0.5 | < 3 | 3880 | 533 | < 0.5 | < 0.5 | < 0.5
1300 | 875 | 1.3 | 0.3 | 0.03 | < 0.1 | < 0.005 | 6.4 | 8 | 3 | 76 | 12.8 | < 0.1 | 5.4 | < 0.2 | < 0.5 | < 3 | 680 | 324 | < 0.5 | < 0.5 | < 0.5
1300 | 900 | 0.3 | < 0.1 | 0.03 | < 0.1 | < 0.005 | 3 | 4 | < 1 | 23 | 11.4 | < 0.1 | 4.1 | < 0.2 | < 0.5 | < 3 | 652 | 397 | < 0.5 | < 0.5 | < 0.5
1400 | 0 | 2 | < 0.1 | 0.42 | < 0.1 | < 0.005 | 5.7 | 10 | < 1 | 100 | 9.2 | < 0.1 | 2.2 | < 0.2 | < 0.5 | < 3 | 1010 | 334 | < 0.5 | < 0.5 | < 0.5
1400 | 25 | 1.5 | 0.1 | 0.37 | < 0.1 | < 0.005 | 7.2 | 9 | < 1 | 73 | 5.4 | < 0.1 | 3.2 | < 0.2 | < 0.5 | < 3 | 451 | 258 | < 0.5 | < 0.5 | < 0.5
1400 | 50 | < 0.1 | < 0.1 | 0.02 | < 0.1 | < 0.005 | 12.6 | 3 | < 1 | 18 | 7.5 | < 0.1 | 0.6 | < 0.2 | < 0.5 | < 3 | 2590 | 565 | < 0.5 | < 0.5 | < 0.5
1400 | 75 | 4 | 0.2 | 0.47 | < 0.1 | < 0.005 | 3.5 | 11 | < 1 | 244 | 7.2 | < 0.1 | 2.5 | < 0.2 | < 0.5 | < 3 | 313 | 129 | < 0.5 | < 0.5 | < 0.5
1400 | 100 | 6.1 | 0.5 | 0.41 | < 0.1 | < 0.005 | 2 | 11 | < 1 | 126 | 6.3 | < 0.1 | 1.2 | < 0.2 | < 0.5 | < 3 | 370 | 130 | < 0.5 | < 0.5 | < 0.5
1400 | 125 | 1.2 | < 0.1 | 0.16 | < 0.1 | < 0.005 | 5.1 | 8 | < 1 | 48 | 9.2 | < 0.1 | 4 | < 0.2 | < 0.5 | < 3 | 3130 | 260 | < 0.5 | < 0.5 | < 0.5
1400 | 150 | 1.5 | 0.8 | 0.08 | < 0.1 | < 0.005 | 6.3 | 18 | 2 | 54 | 4.3 | < 0.1 | 2.8 | < 0.2 | < 0.5 | < 3 | 414 | 265 | < 0.5 | < 0.5 | < 0.5
1400 | 175 | 1 | < 0.1 | 0.07 | < 0.1 | < 0.005 | 7.9 | 15 | < 1 | 39 | 2.9 | < 0.1 | 1.4 | < 0.2 | < 0.5 | < 3 | 179 | 209 | < 0.5 | < 0.5 | < 0.5
1400 | 200 | 2.3 | < 0.1 | 0.36 | < 0.1 | < 0.005 | 8.3 | 16 | 3 | 43 | 3.6 | < 0.1 | 1.7 | < 0.2 | < 0.5 | < 3 | 1180 | 203 | < 0.5 | < 0.5 | < 0.5
1400 | 225 | 1 | < 0.1 | 0.25 | < 0.1 | < 0.005 | 6 | 14 | 2 | 58 | 3.5 | < 0.1 | 3.4 | < 0.2 | < 0.5 | < 3 | 578 | 199 | < 0.5 | < 0.5 | < 0.5
1400 | 250 | 3.1 | 0.3 | 0.42 | 0.1 | < 0.005 | 16 | 27 | 6 | 65 | 6 | < 0.1 | 3.9 | < 0.2 | < 0.5 | < 3 | 1180 | 217 | < 0.5 | < 0.5 | < 0.5
1400 | 275 | 0.9 | < 0.1 | 0.22 | < 0.1 | < 0.005 | 7.5 | 9 | 3 | 155 | 17.5 | < 0.1 | 3 | < 0.2 | < 0.5 | < 3 | 1050 | 187 | < 0.5 | < 0.5 | < 0.5
1400 | 300 | 7.3 | 0.8 | 0.63 | 0.2 | < 0.005 | 12 | 17 | 1 | 342 | 8.2 | < 0.1 | 4 | 0.3 | < 0.5 | < 3 | 1730 | 358 | < 0.5 | < 0.5 | < 0.5
1400 | 325 | 3 | < 0.1 | 0.35 | < 0.1 | < 0.005 | 5 | 12 | 2 | 132 | 6.3 | < 0.1 | 2.5 | < 0.2 | < 0.5 | < 3 | 342 | 173 | < 0.5 | < 0.5 | < 0.5
1400 | 350 | 8.4 | 0.8 | 0.24 | 0.2 | < 0.005 | 5.2 | 8 | 7 | 156 | 10 | < 0.1 | 2.1 | 0.3 | < 0.5 | < 3 | 266 | 44 | < 0.5 | < 0.5 | < 0.5
1400 | 375 | 6.6 | 0.7 | 0.17 | 0.1 | < 0.005 | 3.9 | 8 | 3 | 102 | 14 | < 0.1 | 1.3 | < 0.2 | < 0.5 | < 3 | 543 | 66.1 | < 0.5 | < 0.5 | < 0.5
1400 | 400 | 2.7 | < 0.1 | 0.37 | < 0.1 | < 0.005 | 23.7 | 13 | < 1 | 115 | 5.4 | < 0.1 | 2.9 | < 0.2 | < 0.5 | < 3 | 3230 | 178 | < 0.5 | < 0.5 | < 0.5
1400 | 425 | 4.7 | 0.2 | 0.21 | < 0.1 | < 0.005 | 17.3 | 19 | 7 | 103 | 5 | < 0.1 | 2.1 | 0.2 | < 0.5 | < 3 | 1900 | 265 | < 0.5 | < 0.5 | < 0.5
1400 | 450 | 2.1 | < 0.1 | 0.25 | < 0.1 | < 0.005 | 3.2 | 21 | < 1 | 68 | 0.3 | < 0.1 | 0.2 | < 0.2 | < 0.5 | < 3 | 52.3 | 126 | < 0.5 | < 0.5 | < 0.5
1400 | 475 | 2.5 | 0.4 | 0.15 | 0.1 | < 0.005 | 2.8 | 18 | < 1 | 73 | 0.8 | < 0.1 | 0.5 | < 0.2 | < 0.5 | < 3 | 57.7 | 157 | < 0.5 | < 0.5 | < 0.5
1400 | 500 | 1.5 | 0.3 | 0.13 | < 0.1 | < 0.005 | 7.9 | 11 | 4 | 103 | 3.7 | < 0.1 | 0.7 | < 0.2 | < 0.5 | < 3 | 88.4 | 162 | < 0.5 | < 0.5 | < 0.5
1400 | 525 | 4.4 | 0.2 | 0.65 | < 0.1 | < 0.005 | 9.1 | 19 | 10 | 117 | 4.8 | < 0.1 | 2.5 | < 0.2 | < 0.5 | < 3 | 129 | 224 | < 0.5 | < 0.5 | < 0.5
1400 | 550 | 4.1 | 0.3 | 0.38 | < 0.1 | < 0.005 | 65.7 | 54 | 9 | 56 | 6.3 | < 0.1 | 1.9 | < 0.2 | < 0.5 | < 3 | 3170 | 367 | < 0.5 | < 0.5 | < 0.5
1400 | 575 | 2.7 | 0.1 | 0.32 | < 0.1 | < 0.005 | 16.2 | 12 | 2 | 41 | 7.1 | < 0.1 | 2 | < 0.2 | < 0.5 | < 3 | 659 | 223 | < 0.5 | < 0.5 | < 0.5
1400 | 600 | 4 | 0.1 | 0.37 | < 0.1 | < 0.005 | 4.5 | 15 | 1 | 64 | 9.9 | < 0.1 | 1.2 | < 0.2 | < 0.5 | < 3 | 64.5 | 208 | < 0.5 | < 0.5 | < 0.5
1400 | 625 | 1.6 | 0.3 | 0.23 | < 0.1 | < 0.005 | 7.1 | 11 | 2 | 46 | 7.9 | < 0.1 | 2.1 | < 0.2 | < 0.5 | < 3 | 492 | 179 | < 0.5 | < 0.5 | < 0.5
1400 | 650 | 5.4 | 0.7 | 0.37 | 0.1 | < 0.005 | 23.5 | 30 | 15 | 151 | 9 | 0.2 | 3.1 | < 0.2 | < 0.5 | < 3 | 1420 | 379 | < 0.5 | < 0.5 | < 0.5
1400 | 675 | 6.3 | 0.3 | 0.52 | < 0.1 | < 0.005 | 31.6 | 40 | 9 | 241 | 8.4 | < 0.1 | 5.5 | 0.3 | < 0.5 | < 3 | 1210 | 362 | < 0.5 | < 0.5 | < 0.5
1400 | 700 | 6.1 | 0.8 | 0.56 | 0.1 | < 0.005 | 21.2 | 31 | 7 | 82 | 6.4 | < 0.1 | 2.9 | < 0.2 | < 0.5 | < 3 | 1920 | 248 | < 0.5 | < 0.5 | < 0.5
1400 | 725 | 5.8 | 0.6 | 0.42 | < 0.1 | < 0.005 | 20.2 | 33 | 15 | 204 | 9.4 | < 0.1 | 4.2 | < 0.2 | < 0.5 | < 3 | 3240 | 273 | < 0.5 | < 0.5 | < 0.5
1400 | 750 | 2.8 | 0.2 | 0.14 | < 0.1 | < 0.005 | 38.8 | 25 | 6 | 147 | 7.1 | < 0.1 | 8.4 | < 0.2 | < 0.5 | < 3 | 8720 | 701 | < 0.5 | < 0.5 | < 0.5
1400 | 775 | 6.2 | 0.3 | 0.33 | < 0.1 | < 0.005 | 20.9 | 30 | 11 | 201 | 10.2 | < 0.1 | 3.3 | < 0.2 | < 0.5 | < 3 | 907 | 185 | < 0.5 | < 0.5 | < 0.5
1400 | 800 | 4.6 | 1.2 | 0.19 | < 0.1 | < 0.005 | 16.8 | 17 | 6 | 156 | 9.8 | < 0.1 | 3.2 | < 0.2 | < 0.5 | < 3 | 2280 | 303 | < 0.5 | < 0.5 | < 0.5
1400 | 825 | 8.2 | 0.5 | 0.23 | < 0.1 | < 0.005 | 18.3 | 29 | 13 | 160 | 14.4 | < 0.1 | 3.2 | < 0.2 | < 0.5 | < 3 | 1210 | 236 | < 0.5 | < 0.5 | < 0.5
1400 | 850 | 5 | 0.5 | 0.38 | 0.1 | < 0.005 | 16.6 | 33 | 5 | 131 | 10.5 | < 0.1 | 5 | 0.2 | < 0.5 | < 3 | 423 | 252 | < 0.5 | < 0.5 | < 0.5
1400 | 875 | 5.7 | 0.4 | 0.43 | < 0.1 | < 0.005 | 17.9 | 29 | 11 | 276 | 21.6 | < 0.1 | 4.6 | < 0.2 | < 0.5 | < 3 | 1120 | 237 | < 0.5 | < 0.5 | < 0.5
1400 | 900 | 8.4 | 0.3 | 0.4 | < 0.1 | < 0.005 | 4.6 | 13 | 12 | 206 | 12.7 | < 0.1 | 3.4 | < 0.2 | < 0.5 | < 3 | 166 | 113 | < 0.5 | < 0.5 | < 0.5
1500 | 0 | 3.1 | < 0.1 | 0.21 | < 0.1 | < 0.005 | 3.6 | 9 | < 1 | 112 | 10.9 | < 0.1 | 1.7 | < 0.2 | < 0.5 | < 3 | 101 | 300 | < 0.5 | < 0.5 | < 0.5
1500 | 25 | 11.4 | 0.5 | 0.56 | < 0.1 | < 0.005 | 5.4 | 41 | 1 | 76 | 6.4 | < 0.1 | 2.2 | < 0.2 | < 0.5 | < 3 | 115 | 296 | < 0.5 | < 0.5 | < 0.5
1500 | 50 | 7.7 | 0.8 | 0.3 | < 0.1 | < 0.005 | 4 | 24 | 6 | 100 | 6.1 | < 0.1 | 2 | < 0.2 | < 0.5 | < 3 | 76.8 | 92.1 | < 0.5 | < 0.5 | < 0.5
1500 | 75 | 1.9 | 0.3 | 0.17 | 0.5 | < 0.005 | 4.3 | 24 | < 1 | 48 | 1.6 | < 0.1 | 0.4 | < 0.2 | < 0.5 | < 3 | 146 | 166 | < 0.5 | < 0.5 | < 0.5
1500 | 100 | 3.6 | 1.3 | 0.29 | 0.1 | < 0.005 | 8.4 | 13 | < 1 | 96 | 2.2 | < 0.1 | 2 | < 0.2 | < 0.5 | < 3 | 210 | 115 | < 0.5 | < 0.5 | < 0.5
1500 | 125 | 2.4 | 2.5 | 0.25 | 0.2 | < 0.005 | 1.3 | 5 | < 1 | 20 | 0.5 | < 0.1 | 0.1 | < 0.2 | < 0.5 | < 3 | 14.5 | 67 | < 0.5 | < 0.5 | < 0.5
1500 | 150 | 3.5 | 0.7 | 0.26 | < 0.1 | < 0.005 | 1.8 | 8 | < 1 | 109 | 1.5 | < 0.1 | 2.1 | < 0.2 | < 0.5 | < 3 | 294 | 188 | < 0.5 | < 0.5 | < 0.5
1500 | 175 | 1.3 | 0.2 | 0.14 | < 0.1 | < 0.005 | 20.7 | 14 | 9 | 83 | 5.2 | < 0.1 | 4.7 | < 0.2 | < 0.5 | < 3 | 709 | 300 | < 0.5 | < 0.5 | < 0.5
1500 | 200 | 1.2 | 0.1 | 0.31 | < 0.1 | < 0.005 | 4.7 | 16 | 2 | 102 | 9.8 | < 0.1 | 1.2 | < 0.2 | < 0.5 | < 3 | 145 | 291 | < 0.5 | < 0.5 | < 0.5
1500 | 225 | 7.5 | 0.5 | 0.48 | < 0.1 | < 0.005 | 10.6 | 21 | 10 | 166 | 9.1 | < 0.1 | 3.1 | < 0.2 | < 0.5 | < 3 | 255 | 202 | < 0.5 | < 0.5 | < 0.5
1500 | 250 | 6.4 | 0.5 | 0.32 | < 0.1 | < 0.005 | 9.2 | 21 | 3 | 109 | 7.2 | < 0.1 | 1.3 | < 0.2 | < 0.5 | < 3 | 183 | 127 | < 0.5 | < 0.5 | < 0.5
1500 | 275 | 2.9 | 2.3 | 0.44 | < 0.1 | < 0.005 | 57 | 53 | 62 | 140 | 3.8 | < 0.1 | 2.4 | < 0.2 | < 0.5 | < 3 | 464 | 327 | < 0.5 | < 0.5 | < 0.5
1500 | 300 | 6 | 0.3 | 0.43 | < 0.1 | < 0.005 | 11.4 | 28 | 8 | 114 | 9.2 | < 0.1 | 0.6 | < 0.2 | < 0.5 | < 3 | 536 | 333 | < 0.5 | < 0.5 | < 0.5
1500 | 325 | 1.3 | 0.1 | 0.24 | < 0.1 | < 0.005 | 6.7 | 21 | 2 | 55 | 5.9 | < 0.1 | 0.4 | < 0.2 | < 0.5 | < 3 | 703 | 494 | < 0.5 | < 0.5 | < 0.5
1500 | 350 | 3.9 | 0.3 | 0.56 | < 0.1 | < 0.005 | 13.9 | 36 | 5 | 91 | 9.6 | < 0.1 | 2.9 | < 0.2 | < 0.5 | < 3 | 1630 | 494 | < 0.5 | < 0.5 | < 0.5
1500 | 375 | 1.4 | 0.1 | 0.16 | < 0.1 | < 0.005 | 19.1 | 21 | < 1 | 74 | 8.9 | < 0.1 | 1.6 | < 0.2 | < 0.5 | < 3 | 2530 | 496 | < 0.5 | < 0.5 | < 0.5
1500 | 400 | 8.4 | 0.5 | 0.52 | < 0.1 | < 0.005 | 6.4 | 32 | < 1 | 122 | 4 | < 0.1 | 1.1 | < 0.2 | < 0.5 | < 3 | 253 | 200 | < 0.5 | < 0.5 | < 0.5
1500 | 425 | 1 | < 0.1 | 0.17 | < 0.1 | < 0.005 | 13.2 | 9 | < 1 | 81 | 6.2 | < 0.1 | 1.2 | < 0.2 | < 0.5 | < 3 | 556 | 756 | < 0.5 | < 0.5 | < 0.5
1500 | 450 | 1.2 | 0.2 | 0.31 | < 0.1 | < 0.005 | 18 | 19 | 1 | 79 | 5 | < 0.1 | 1.1 | < 0.2 | < 0.5 | < 3 | 1340 | 422 | < 0.5 | < 0.5 | < 0.5
1500 | 475 | 5.6 | 0.1 | 0.32 | < 0.1 | < 0.005 | 5.1 | 20 | < 1 | 131 | 3.2 | < 0.1 | 2.3 | < 0.2 | < 0.5 | < 3 | 58.3 | 346 | < 0.5 | < 0.5 | < 0.5
1500 | 500 | 8 | 1 | 0.48 | 0.1 | < 0.005 | 5.4 | 45 | 7 | 270 | 5.3 | < 0.1 | 1.6 | < 0.2 | < 0.5 | < 3 | 202 | 143 | < 0.5 | < 0.5 | < 0.5
1500 | 525 | 3.3 | 0.2 | 0.32 | < 0.1 | < 0.005 | 12.8 | 44 | < 1 | 142 | 2.8 | < 0.1 | 1.9 | < 0.2 | < 0.5 | < 3 | 110 | 150 | < 0.5 | < 0.5 | < 0.5
1500 | 550 | 4.5 | 0.4 | 0.35 | < 0.1 | < 0.005 | 4.1 | 25 | 2 | 113 | 3.6 | < 0.1 | 1.4 | < 0.2 | < 0.5 | < 3 | 106 | 193 | < 0.5 | < 0.5 | < 0.5
1500 | 575 | 2.4 | 0.5 | 0.21 | 0.2 | < 0.005 | 9.3 | 23 | < 1 | 53 | 1.7 | < 0.1 | 0.8 | < 0.2 | < 0.5 | < 3 | 63.3 | 191 | < 0.5 | < 0.5 | < 0.5
1500 | 600 | 4.1 | 0.6 | 0.29 | < 0.1 | < 0.005 | 13.9 | 32 | < 1 | 86 | 1.8 | < 0.1 | 2.1 | < 0.2 | < 0.5 | < 3 | 91.8 | 218 | < 0.5 | < 0.5 | < 0.5
1500 | 625 | 1.8 | 0.1 | 0.17 | < 0.1 | < 0.005 | 9.4 | 23 | < 1 | 50 | 0.9 | < 0.1 | 1 | < 0.2 | < 0.5 | < 3 | 70.1 | 241 | < 0.5 | < 0.5 | < 0.5
1500 | 650 | 6.7 | 0.7 | 0.59 | < 0.1 | < 0.005 | 14.3 | 39 | 2 | 152 | 3.3 | < 0.1 | 1.8 | < 0.2 | < 0.5 | < 3 | 133 | 301 | < 0.5 | < 0.5 | < 0.5
1500 | 675 | 8.8 | 0.4 | 0.35 | < 0.1 | < 0.005 | 8.9 | 45 | 1 | 224 | 2.5 | < 0.1 | 2.7 | < 0.2 | < 0.5 | < 3 | 108 | 260 | < 0.5 | < 0.5 | < 0.5
1500 | 700 | 2.2 | 0.6 | 0.19 | < 0.1 | 0.008 | 2.3 | 18 | < 1 | 35 | 0.5 | < 0.1 | 0.4 | < 0.2 | < 0.5 | < 3 | 49.8 | 134 | < 0.5 | < 0.5 | < 0.5
1500 | 725 | 2.7 | 1.3 | 0.21 | 0.3 | < 0.005 | 1.6 | 4 | < 1 | < 5 | 0.2 | < 0.1 | 0.6 | < 0.2 | < 0.5 | < 3 | 77.4 | 139 | < 0.5 | < 0.5 | < 0.5
1500 | 750 | 0.9 | 0.3 | 0.11 | < 0.1 | < 0.005 | 1.1 | 7 | < 1 | 11 | 0.1 | < 0.1 | 0.1 | < 0.2 | < 0.5 | < 3 | 29.3 | 172 | < 0.5 | < 0.5 | < 0.5
1500 | 775 | 1.4 | 2.1 | 0.32 | 0.3 | < 0.005 | 1.8 | 7 | < 1 | 12 | < 0.1 | < 0.1 | 0.2 | < 0.2 | < 0.5 | < 3 | 31.2 | 189 | < 0.5 | < 0.5 | < 0.5
1500 | 800 | 6.3 | 0.3 | 0.3 | < 0.1 | < 0.005 | 24.6 | 9 | 6 | 136 | 5 | < 0.1 | 4.3 | < 0.2 | < 0.5 | < 3 | 94.4 | 103 | < 0.5 | < 0.5 | < 0.5
1500 | 825 | 1.1 | 0.3 | 0.1 | < 0.1 | < 0.005 | 5.5 | 5 | 5 | 53 | 6.2 | < 0.1 | 4.6 | < 0.2 | < 0.5 | < 3 | 487 | 328 | < 0.5 | < 0.5 | < 0.5
1500 | 850 | 11.7 | 1 | 0.4 | 0.1 | < 0.005 | 3.1 | 18 | < 1 | 117 | 2.4 | < 0.1 | 2.3 | < 0.2 | < 0.5 | < 3 | 47.6 | 208 | < 0.5 | < 0.5 | < 0.5
1500 | 875 | 2.1 | < 0.1 | 0.4 | < 0.1 | < 0.005 | 5 | 9 | 1 | 102 | 2.5 | < 0.1 | 2.9 | < 0.2 | < 0.5 | < 3 | 244 | 249 | < 0.5 | < 0.5 | < 0.5
1500 | 900 | 3.5 | 0.2 | 0.2 | < 0.1 | 0.006 | 7.3 | 12 | 14 | 172 | 6.6 | < 0.1 | 3.5 | < 0.2 | < 0.5 | < 3 | 758 | 201 | < 0.5 | < 0.5 | < 0.5
1600 | 0 | 2.4 | 1.2 | 0.13 | < 0.1 | < 0.005 | < 0.2 | < 1 | < 1 | 17 | 0.6 | < 0.1 | 0.1 | < 0.2 | < 0.5 | < 3 | 30.1 | 70.4 | < 0.5 | < 0.5 | < 0.5
1600 | 25 | 15.1 | 28.4 | 3.41 | 1.2 | 0.008 | 11.6 | 10 | 4 | 26 | < 0.1 | < 0.1 | 0.6 | 131 | < 0.5 | < 3 | 18600 | 887 | < 0.5 | < 0.5 | < 0.5
1600 | 50 | 13.2 | 15 | 4.46 | 0.9 | < 0.005 | 16.7 | 15 | 3 | 48 | < 0.1 | < 0.1 | 0.4 | 124 | < 0.5 | < 3 | 8820 | 358 | < 0.5 | < 0.5 | < 0.5
1600 | 75 | 20.4 | 3.4 | 1.42 | 0.3 | < 0.005 | 49.9 | 26 | 3 | 102 | < 0.1 | < 0.1 | 1.2 | 129 | < 0.5 | < 3 | 13200 | 612 | < 0.5 | < 0.5 | < 0.5
1600 | 100 | 2.7 | < 0.1 | 0.17 | < 0.1 | < 0.005 | 18.3 | 10 | 3 | 92 | 4.1 | < 0.1 | 3.5 | 2.4 | < 0.5 | < 3 | 2170 | 656 | < 0.5 | < 0.5 | < 0.5
1600 | 125 | 1.8 | 0.4 | 0.16 | < 0.1 | < 0.005 | 2.1 | 5 | 1 | 6 | 1.2 | < 0.1 | 0.4 | 0.5 | < 0.5 | < 3 | 86.9 | 234 | < 0.5 | < 0.5 | < 0.5
1600 | 150 | 4.4 | 0.2 | 0.47 | 0.1 | < 0.005 | 4.7 | 17 | 3 | 89 | 1.3 | < 0.1 | 2.5 | < 0.2 | < 0.5 | < 3 | 107 | 227 | < 0.5 | < 0.5 | < 0.5
1600 | 175 | 2.2 | < 0.1 | 0.11 | < 0.1 | < 0.005 | 4.6 | 11 | < 1 | 40 | 2.2 | < 0.1 | 2.3 | < 0.2 | < 0.5 | < 3 | 290 | 460 | < 0.5 | < 0.5 | < 0.5
1600 | 200 | 5.5 | 0.4 | 0.46 | < 0.1 | < 0.005 | 9.3 | 12 | 4 | 48 | 4.2 | < 0.1 | 2 | < 0.2 | < 0.5 | < 3 | 2400 | 282 | < 0.5 | < 0.5 | < 0.5
1600 | 225 | 8.2 | 0.9 | 0.36 | 0.1 | < 0.005 | 10.6 | 37 | 12 | 68 | 4.2 | < 0.1 | 1.1 | < 0.2 | < 0.5 | < 3 | 426 | 204 | < 0.5 | < 0.5 | < 0.5
1600 | 275 | 7.3 | 1.2 | 0.52 | 0.1 | < 0.005 | 12.6 | 41 | 99 | 234 | 3.4 | < 0.1 | 2.4 | 0.2 | < 0.5 | < 3 | 311 | 75.1 | < 0.5 | < 0.5 | < 0.5
1600 | 300 | 9.7 | 1.1 | 0.37 | < 0.1 | < 0.005 | 6.5 | 24 | 9 | 96 | 2.4 | < 0.1 | 1.4 | < 0.2 | < 0.5 | < 3 | 108 | 108 | < 0.5 | < 0.5 | < 0.5
1600 | 325 | 3.5 | 0.3 | 0.19 | < 0.1 | < 0.005 | 2.6 | 12 | 7 | 55 | 6 | < 0.1 | 0.8 | < 0.2 | < 0.5 | < 3 | 83.9 | 76.1 | < 0.5 | < 0.5 | < 0.5
1600 | 350 | 7.9 | 1.2 | 0.74 | 0.3 | < 0.005 | 28.7 | 103 | 22 | 117 | 9.6 | < 0.1 | 1.1 | 0.3 | < 0.5 | < 3 | 379 | 1160 | < 0.5 | < 0.5 | < 0.5
1600 | 375 | 4.3 | 0.4 | 0.87 | < 0.1 | < 0.005 | 9.4 | 32 | 3 | 54 | 5.6 | < 0.1 | 0.9 | < 0.2 | < 0.5 | < 3 | 482 | 334 | < 0.5 | < 0.5 | < 0.5
1600 | 400 | 4.5 | 1.3 | 0.32 | 0.3 | < 0.005 | 3.1 | 9 | < 1 | 15 | 2.1 | < 0.1 | 0.5 | < 0.2 | < 0.5 | < 3 | 215 | 258 | < 0.5 | < 0.5 | < 0.5
1600 | 425 | 3.6 | 1.9 | 0.51 | 0.6 | 0.005 | 3.3 | 6 | 5 | 18 | 1.3 | < 0.1 | 0.2 | < 0.2 | < 0.5 | < 3 | 117 | 204 | < 0.5 | < 0.5 | < 0.5
1600 | 450 | 1.8 | 1.8 | 0.15 | 0.4 | < 0.005 | 2 | 1 | < 1 | 11 | 0.5 | < 0.1 | 0.2 | < 0.2 | < 0.5 | < 3 | 455 | 92.2 | < 0.5 | < 0.5 | < 0.5
1600 | 475 | 2.5 | 3.2 | 0.18 | 0.3 | < 0.005 | 2.5 | 2 | < 1 | 12 | 0.3 | < 0.1 | 0.3 | < 0.2 | < 0.5 | < 3 | 1220 | 148 | < 0.5 | < 0.5 | < 0.5
1600 | 500 | 3.2 | 0.2 | 0.37 | < 0.1 | < 0.005 | 18.6 | 16 | 5 | 304 | 3 | < 0.1 | 4.5 | < 0.2 | < 0.5 | < 3 | 3340 | 383 | < 0.5 | < 0.5 | < 0.5
1600 | 525 | 2.8 | < 0.1 | 0.15 | < 0.1 | < 0.005 | 6.5 | 10 | 2 | 148 | 4.8 | < 0.1 | 3.4 | < 0.2 | < 0.5 | < 3 | 376 | 357 | < 0.5 | < 0.5 | < 0.5
1600 | 550 | 4.5 | 0.7 | 0.16 | < 0.1 | < 0.005 | 1.3 | 8 | 4 | 185 | 5.4 | < 0.1 | 1.8 | < 0.2 | < 0.5 | < 3 | 1200 | 162 | < 0.5 | < 0.5 | < 0.5
1600 | 600 | 3.1 | 1.5 | 0.42 | 0.5 | 0.026 | 2.9 | 3 | < 1 | 35 | 2.8 | < 0.1 | 0.5 | < 0.2 | < 0.5 | < 3 | 1050 | 152 | < 0.5 | < 0.5 | < 0.5
1600 | 625 | 1.2 | 0.3 | 0.19 | < 0.1 | < 0.005 | 21.9 | 30 | 10 | 36 | 2.1 | < 0.1 | 0.3 | < 0.2 | < 0.5 | < 3 | 628 | 689 | < 0.5 | < 0.5 | < 0.5
1600 | 650 | 4.2 | 0.3 | 0.35 | < 0.1 | < 0.005 | 9.6 | 31 | 7 | 215 | 5.4 | < 0.1 | 4.6 | < 0.2 | < 0.5 | < 3 | 149 | 275 | < 0.5 | < 0.5 | < 0.5
1600 | 675 | 4.4 | 0.6 | 0.47 | < 0.1 | < 0.005 | 8.7 | 40 | 10 | 117 | 3.2 | < 0.1 | 2.4 | < 0.2 | < 0.5 | < 3 | 131 | 271 | < 0.5 | < 0.5 | < 0.5
1600 | 700 | 2.5 | 0.2 | 0.31 | < 0.1 | 0.022 | 17.7 | 33 | 10 | 137 | 13.1 | < 0.1 | 7.2 | < 0.2 | < 0.5 | < 3 | 218 | 271 | < 0.5 | < 0.5 | < 0.5
1600 | 725 | 4.8 | < 0.1 | 0.23 | < 0.1 | 0.006 | 15 | 26 | 9 | 226 | 9.3 | < 0.1 | 5.8 | < 0.2 | < 0.5 | < 3 | 513 | 372 | < 0.5 | < 0.5 | < 0.5
1600 | 750 | 8.4 | 0.6 | 0.38 | < 0.1 | < 0.005 | 14.7 | 21 | 1 | 255 | 4.8 | < 0.1 | 2.3 | < 0.2 | < 0.5 | < 3 | 641 | 305 | < 0.5 | < 0.5 | < 0.5
1600 | 775 | 6.2 | < 0.1 | 0.21 | < 0.1 | < 0.005 | 5.1 | 10 | < 1 | 82 | 8 | < 0.1 | 2.6 | < 0.2 | < 0.5 | < 3 | 56.4 | 391 | < 0.5 | < 0.5 | < 0.5
1600 | 800 | 2.1 | 0.8 | 0.19 | < 0.1 | < 0.005 | 4.6 | 8 | < 1 | 47 | 2.6 | < 0.1 | 0.3 | < 0.2 | < 0.5 | < 3 | 80.1 | 208 | < 0.5 | < 0.5 | < 0.5
1600 | 825 | 3 | 3 | 0.73 | 0.3 | < 0.005 | 2.1 | 4 | < 1 | 13 | 1.5 | < 0.1 | 0.4 | < 0.2 | < 0.5 | < 3 | 1240 | 183 | < 0.5 | < 0.5 | < 0.5
1600 | 850 | 13.5 | 22.2 | 5.24 | 1.2 | < 0.005 | 6.1 | 13 | 4 | 53 | < 0.1 | < 0.1 | 0.8 | 133 | < 0.5 | < 3 | 7310 | 364 | < 0.5 | < 0.5 | < 0.5
1600 | 875 | 24.8 | 8.4 | 13.7 | 1.5 | < 0.005 | 7.3 | 18 | 3 | 88 | < 0.1 | < 0.1 | 0.3 | 748 | < 0.5 | < 3 | 5090 | 398 | < 0.5 | < 0.5 | < 0.5
1600 | 900 | 21.6 | 7.4 | 2.36 | 1 | < 0.005 | 8.6 | 8 | < 1 | 33 | < 0.1 | < 0.1 | 0.4 | 149 | < 0.5 | < 3 | 1120 | 354 | < 0.5 | < 0.5 | < 0.5
1700 | 0 | 0.6 | < 0.1 | 0.05 | < 0.1 | < 0.005 | 2.7 | 7 | < 1 | 91 | 9.7 | < 0.1 | 2.4 | 3.5 | < 0.5 | < 3 | 131 | 302 | < 0.5 | < 0.5 | < 0.5
1700 | 25 | 3.8 | 0.3 | 0.3 | < 0.1 | < 0.005 | 1.5 | 10 | 1 | 72 | 6.4 | < 0.1 | 1.9 | 1.1 | < 0.5 | < 3 | 204 | 149 | < 0.5 | < 0.5 | < 0.5
1700 | 50 | 2.8 | 0.6 | 0.22 | < 0.1 | < 0.005 | 2.8 | 7 | < 1 | 59 | 0.2 | < 0.1 | 0.6 | < 0.2 | < 0.5 | < 3 | 31.4 | 278 | < 0.5 | < 0.5 | < 0.5
1700 | 75 | 16.7 | 7.5 | 2.02 | 0.4 | < 0.005 | 1.9 | 2 | 2 | 41 | < 0.1 | < 0.1 | 0.6 | 129 | 0.5 | < 3 | 282 | 183 | < 0.5 | < 0.5 | < 0.5
1700 | 100 | 11.9 | 9.4 | 3.71 | 0.7 | < 0.005 | 2.2 | 7 | 3 | 8 | < 0.1 | 0.2 | 0.5 | 157 | < 0.5 | < 3 | 1730 | 168 | < 0.5 | < 0.5 | < 0.5
1700 | 125 | 38.5 | 20.4 | 4.04 | 1.7 | < 0.005 | 16.2 | 19 | 17 | 183 | 1.6 | 0.5 | 2.1 | 170 | < 0.5 | < 3 | 56300 | 665 | < 0.5 | < 0.5 | < 0.5
1700 | 150 | 8.3 | 3.9 | 3.79 | 0.5 | < 0.005 | 17.2 | 7 | < 1 | 167 | 0.8 | < 0.1 | 1.8 | 154 | < 0.5 | < 3 | 2880 | 278 | < 0.5 | < 0.5 | < 0.5
1700 | 175 | 2.9 | 0.2 | 0.42 | < 0.1 | < 0.005 | 4.3 | 12 | < 1 | 39 | 1.6 | < 0.1 | 0.8 | 3.4 | < 0.5 | < 3 | 132 | 224 | < 0.5 | < 0.5 | < 0.5
1700 | 200 | 3 | 0.4 | 0.41 | < 0.1 | < 0.005 | 2.7 | 10 | < 1 | 66 | 0.9 | < 0.1 | 1 | 0.7 | < 0.5 | < 3 | 164 | 171 | < 0.5 | < 0.5 | < 0.5
1700 | 225 | 16.8 | 14.9 | 5.25 | 0.9 | < 0.005 | 6.6 | 10 | 4 | 34 | < 0.1 | < 0.1 | 1.1 | 148 | < 0.5 | < 3 | 6020 | 437 | < 0.5 | < 0.5 | < 0.5
1700 | 250 | 23.5 | 53.8 | 3.12 | 0.8 | < 0.005 | 24 | 43 | 19 | 57 | 1.2 | 1.3 | 1.3 | 154 | < 0.5 | < 3 | 37300 | 628 | < 0.5 | < 0.5 | < 0.5
1700 | 275 | 1 | 1.1 | 0.22 | 0.5 | < 0.005 | 2.3 | 2 | 1 | < 5 | < 0.1 | < 0.1 | 0.3 | 1.4 | < 0.5 | < 3 | 51.4 | 108 | < 0.5 | < 0.5 | < 0.5
1700 | 300 | 4.2 | 0.2 | 0.18 | < 0.1 | < 0.005 | 6.1 | 9 | 6 | 102 | 1.9 | < 0.1 | 2.4 | 0.3 | < 0.5 | < 3 | 415 | 141 | < 0.5 | < 0.5 | < 0.5
1700 | 325 | 3.4 | 0.4 | 0.22 | < 0.1 | < 0.005 | 3.8 | 26 | 3 | 21 | 3.4 | < 0.1 | 0.5 | 0.2 | < 0.5 | < 3 | 92.8 | 157 | < 0.5 | < 0.5 | < 0.5
1700 | 350 | 5.7 | 0.3 | 0.26 | < 0.1 | < 0.005 | 8.3 | 15 | 5 | 112 | 2.3 | < 0.1 | 2.7 | 0.2 | < 0.5 | < 3 | 264 | 269 | < 0.5 | < 0.5 | < 0.5
1700 | 375 | 6.5 | 0.2 | 0.4 | < 0.1 | < 0.005 | 12.9 | 25 | 6 | 70 | 2.7 | < 0.1 | 2.7 | < 0.2 | < 0.5 | < 3 | 279 | 271 | < 0.5 | < 0.5 | < 0.5
1700 | 400 | 4 | 0.6 | 0.25 | 0.1 | < 0.005 | 8.6 | 28 | < 1 | 54 | 2.2 | < 0.1 | 1 | < 0.2 | < 0.5 | < 3 | 410 | 188 | < 0.5 | < 0.5 | < 0.5
1700 | 425 | 3.3 | 2.6 | 0.32 | 0.3 | < 0.005 | 6.2 | 8 | < 1 | 10 | 0.7 | < 0.1 | 0.8 | < 0.2 | < 0.5 | < 3 | 1630 | 179 | < 0.5 | < 0.5 | < 0.5
1700 | 450 | 27.5 | 17.4 | 8.63 | 1.1 | < 0.005 | 6.6 | 6 | 6 | 70 | 0.3 | < 0.1 | 0.4 | 587 | < 0.5 | < 3 | 3770 | 203 | < 0.5 | < 0.5 | < 0.5
1700 | 475 | 14.2 | 31.1 | 5.1 | 0.8 | < 0.005 | 6 | 9 | 3 | 49 | < 0.1 | < 0.1 | 0.4 | 841 | < 0.5 | < 3 | 7100 | 314 | < 0.5 | < 0.5 | < 0.5
1700 | 500 | 32.2 | 20.8 | 7.36 | 2.1 | < 0.005 | 7.5 | 16 | 7 | 113 | 1.4 | < 0.1 | 1.2 | 250 | < 0.5 | < 3 | 10300 | 389 | < 0.5 | < 0.5 | < 0.5
1700 | 525 | 11.8 | 1.8 | 0.34 | 0.3 | < 0.005 | 11.5 | 10 | < 1 | 16 | 0.5 | < 0.1 | 0.6 | 3.9 | < 0.5 | < 3 | 1620 | 238 | < 0.5 | < 0.5 | < 0.5
1700 | 550 | 0.8 | < 0.1 | 0.19 | < 0.1 | < 0.005 | 8.3 | 19 | 6 | 21 | 0.5 | < 0.1 | 0.6 | 0.8 | < 0.5 | < 3 | 397 | 251 | < 0.5 | < 0.5 | < 0.5
1700 | 575 | 1.6 | 1.7 | 0.24 | 0.2 | 0.005 | 2.2 | 10 | < 1 | 23 | 0.5 | < 0.1 | 0.2 | 0.6 | < 0.5 | < 3 | 24.8 | 529 | < 0.5 | < 0.5 | < 0.5
1700 | 600 | 1.7 | < 0.1 | 0.4 | < 0.1 | < 0.005 | 8 | 15 | 3 | 96 | 3.2 | < 0.1 | 3.4 | 0.3 | < 0.5 | < 3 | 498 | 272 | < 0.5 | < 0.5 | < 0.5
1700 | 625 | 6.2 | 0.4 | 0.39 | < 0.1 | < 0.005 | 10 | 15 | 6 | 162 | 8.6 | < 0.1 | 4.2 | 0.6 | < 0.5 | < 3 | 541 | 200 | < 0.5 | < 0.5 | < 0.5
1700 | 650 | 3 | 0.3 | 0.2 | < 0.1 | 0.006 | 6.2 | 8 | 2 | 166 | 6.5 | < 0.1 | 3.4 | 0.3 | < 0.5 | < 3 | 1980 | 134 | < 0.5 | < 0.5 | < 0.5
1700 | 675 | 2.2 | < 0.1 | 0.15 | < 0.1 | < 0.005 | 3 | 13 | < 1 | 50 | 2 | < 0.1 | 1.5 | < 0.2 | < 0.5 | < 3 | 234 | 200 | < 0.5 | < 0.5 | < 0.5
1700 | 700 | 9.1 | 0.5 | 0.3 | < 0.1 | < 0.005 | 6.1 | 27 | 1 | 161 | 3.2 | < 0.1 | 2.4 | < 0.2 | < 0.5 | < 3 | 144 | 239 | < 0.5 | < 0.5 | < 0.5
1700 | 725 | 1.7 | < 0.1 | 0.04 | < 0.1 | < 0.005 | 2.8 | 12 | < 1 | 57 | 2.4 | < 0.1 | 0.8 | < 0.2 | < 0.5 | < 3 | 57.6 | 344 | < 0.5 | < 0.5 | < 0.5
1700 | 750 | 3.2 | 0.3 | 0.45 | < 0.1 | < 0.005 | 8.4 | 17 | 4 | 205 | 4.2 | < 0.1 | 4.6 | < 0.2 | < 0.5 | < 3 | 2130 | 263 | < 0.5 | < 0.5 | < 0.5
1700 | 775 | 1.3 | < 0.1 | 0.19 | < 0.1 | < 0.005 | 16.2 | 13 | 4 | 63 | 4.1 | < 0.1 | 3.3 | < 0.2 | < 0.5 | < 3 | 2880 | 386 | < 0.5 | < 0.5 | < 0.5
1700 | 800 | 3.2 | < 0.1 | 0.28 | < 0.1 | < 0.005 | 7.1 | 13 | 2 | 76 | 3.9 | < 0.1 | 3.5 | < 0.2 | < 0.5 | < 3 | 1470 | 247 | < 0.5 | < 0.5 | < 0.5
1700 | 825 | 8.6 | 0.9 | 0.33 | < 0.1 | < 0.005 | 6.2 | 18 | 8 | 262 | 2.9 | < 0.1 | 5 | 0.3 | < 0.5 | < 3 | 401 | 189 | < 0.5 | < 0.5 | < 0.5
1700 | 850 | 8.7 | 0.2 | 0.67 | < 0.1 | 0.01 | 9.7 | 34 | < 1 | 181 | 3.5 | < 0.1 | 2.1 | < 0.2 | < 0.5 | < 3 | 289 | 248 | < 0.5 | < 0.5 | < 0.5
1700 | 875 | 4.5 | 3.3 | 0.53 | 0.2 | < 0.005 | 3.3 | 3 | < 1 | < 5 | 0.9 | < 0.1 | 0.6 | < 0.2 | < 0.5 | < 3 | 203 | 143 | < 0.5 | < 0.5 | < 0.5
1700 | 900 | 26.3 | 8.2 | 1.06 | 0.1 | 0.005 | 6.5 | 3 | < 1 | 117 | 0.4 | < 0.1 | 1.6 | < 0.2 | < 0.5 | < 3 | 2590 | 164 | < 0.5 | < 0.5 | < 0.5
1200 | 575x